## Sheet1
Simulation results | 抗压 | 弹性模量 | 泊松比 | 内聚力 | 摩擦角 | Laboratory test results | 抗压 | 弹性模量 | 泊松比 | 内聚力 | 摩擦角 | 误差% | 抗压 | 弹性模量 | 泊松比 | 内聚力 | 摩擦角 |  | error
| 68 | 67 | 0.285 | 19.29991 | 30.54871 |  | 77.3 | 85 | 0.26 | 26.8 | 27.1 |  | 12.03105 | 21.17647 | 9.615385 | 27.98539 | 12.72588 | 83.53418 | 16.70684
| 80 | 88 | 0.28 | 22.55036 | 31.79145 |  | 77.3 | 85 | 0.26 | 22.9 | 33.4 |  | 3.492885 | 3.529412 | 7.692308 | 1.526834 | 4.816016 | 21.05745 | 4.211491